## Sonic 4K
Resin Profile of 50um Layer Thickness for Phrozen Sonic 4K |  |  | Profile name | Layer Height (mm) | Bottom Layer Count | Transition Layer Count | Exposure Time | Bottom Exposure Time | Light-off Delay | Bottom Light-off Delay | Bottom Lift Distance | Lifting Distance | Bottom Lift Speed | Lifting Speed | Retract Speed
No. | Product name | Shade
1 | AA Temp | A1, A2, A3, BL | Enlighten_AA Temp_50um | 0.05 | 10 | 10 | 2500-4000 | 30000 | 7 | 7 | 5 | 5 | 65 | 65 | 150
2 | BB Base | R1, R2 | Enlighten_BB Base_50um | 0.05 | 10 | 10 | 2500-4000 | 30000 | 7 | 7 | 5 | 5 | 65 | 65 | 150
3 | CC Tray | Blue | Enlighten_CC Tray_50um | 0.05 | 10 | 10 | 3000-4000 | 30000 | 7 | 7 | 5 | 5 | 65 | 65 | 150
5 | DD Guide for LCD | Clear | Enlighten_DD Guide_50um | 0.05 | 10 | 10 | 3500-4500 | 30000 | 7 | 7 | 5 | 5 | 65 | 65 | 150
6 | Dental Model | Brown | Enlighten_Brown Model_50um | 0.05 | 10 | 10 | 2500-4000 | 30000 | 7 | 7 | 5 | 5 | 65 | 65 | 150
7 | Dental Model | Grey | Enlighten_Grey Model_50um | 0.05 | 10 | 10 | 2500-4000 | 30000 | 7 | 7 | 5 | 5 | 65 | 65 | 150
8 | WW Model | Pink, Brown | Enlighten_WW Model_50um | 0.05 | 10 | 10 | 2500-4000 | 30000 | 7 | 7 | 5 | 5 | 65 | 65 | 150